## Sheet1
Wavelength | QE%
800 | 0.07970207
810 | 0.07937207
820 | 0.08206438
830 | 0.08426645
840 | 0.08788733
850 | 0.09536961
860 | 0.1127373
870 | 0.1238207
880 | 0.139066
890 | 0.150596
900 | 0.1624585
910 | 0.1775527
920 | 0.2180353
930 | 0.3442156
940 | 0.4658318
950 | 0.5581275
960 | 0.6152118
970 | 0.6501862
980 | 0.6707556
990 | 0.6802092
1000 | 0.6847067
1010 | 0.6850946
1020 | 0.6877252
1030 | 0.6889332
1040 | 0.6899485
1050 | 0.6916159
1060 | 0.6929205
1070 | 0.6941995
1080 | 0.6943111
1090 | 0.6957157
1100 | 0.6962934
1110 | 0.6970183
1120 | 0.6991503
1130 | 0.699056
1140 | 0.6991192
1150 | 0.6991812
1160 | 0.6996981
1170 | 0.7009616
1180 | 0.7019038
1190 | 0.7019404
1200 | 0.7031526
1210 | 0.7024487
1220 | 0.7021899
1230 | 0.7029405
1240 | 0.7026819
1250 | 0.7022864
1260 | 0.7020381
1270 | 0.7017927
1280 | 0.7016888
1290 | 0.70104
1300 | 0.7009445
1310 | 0.6999066
1320 | 0.6988844
1330 | 0.6978776
1340 | 0.6966217
1350 | 0.6956466
1360 | 0.6940368
1370 | 0.6925791
1380 | 0.6906308
1390 | 0.6887113
1400 | 0.6869443
1410 | 0.6842013
1420 | 0.6818693
1430 | 0.6782122
1440 | 0.6768129
1450 | 0.6739714
1460 | 0.6708067
1470 | 0.6675642
1480 | 0.6646045
1490 | 0.6615664
1500 | 0.6578619
1510 | 0.6550253
1520 | 0.6514126
1530 | 0.6476167
1540 | 0.6436411
1550 | 0.6403993
1560 | 0.636747
1570 | 0.6331412
1580 | 0.6286869
1590 | 0.6231783
1600 | 0.617187
1610 | 0.6086384
1620 | 0.5980151
1630 | 0.5834065
1640 | 0.5667149
1650 | 0.5454111
1660 | 0.5105369
1670 | 0.4221619
1680 | 0.3017355
1690 | 0.1849277
1700 | 0.1056367
1710 | 0.064029
1720 | 0.04168995
1730 | 0.02848795
1740 | 0.02101851
1750 | 0.01363437