## Sheet1
Overvoltage | Relative PDE | Overvoltage | Relative Crosstalk | Overvoltage | Relative Gain | Overvoltage | Relative DCR | Wavelength (nm) | PDE%
3 | 0.3700472 | 5 | 0.2256925 | 0.100456 | 0.3405226 | 10 | 0.6633748 | 400 | 0.0688236
4 | 0.4781957 | 6 | 0.2927453 | 0.200909 | 0.3545365 | 11 | 0.7109703 | 410 | 0.0751273
5 | 0.5858458 | 7 | 0.3683539 | 0.299138 | 0.3673134 | 12 | 0.7759166 | 420 | 0.0809268
6 | 0.6513827 | 8 | 0.4514147 | 0.399597 | 0.3811211 | 13 | 0.8504129 | 430 | 0.0841212
7 | 0.7146775 | 9 | 0.530888 | 0.500059 | 0.3961657 | 14 | 0.9231617 | 440 | 0.0873998
8 | 0.7665091 | 10 | 0.6087052 | 0.600519 | 0.4101794 | 15 | 1 | 450 | 0.10051
9 | 0.8158483 | 11 | 0.6851418 | 0.700979 | 0.4248117 | 16 | 1.083234 | 460 | 0.114293
10 | 0.8542237 | 12 | 0.762959 | 0.799208 | 0.4369703 | 17 | 1.174647 | 470 | 0.127655
11 | 0.890356 | 13 | 0.8424314 | 0.899668 | 0.45387 | 18 | 1.268354 | 480 | 0.137993
12 | 0.9195114 | 14 | 0.9246642 | 1.00013 | 0.4658224 | 19 | 1.366621 | 490 | 0.153708
13 | 0.9476699 | 15 | 1 | 1.10059 | 0.481073 | 20 | 1.466229 | 500 | 0.172869
14 | 0.9743329 | 16 | 1.065945 | 1.20105 | 0.4969421 |  |  | 510 | 0.198164
15 | 1 | 17 | 1.137967 | 1.29928 | 0.5113682 |  |  | 520 | 0.221527
16 | 1.022925 | 18 | 1.210819 | 1.39974 | 0.5220838 |  |  | 530 | 0.238251
17 | 1.045601 |  |  | 1.5002 | 0.5396019 |  |  | 540 | 0.246319
18 | 1.06454 |  |  | 1.60066 | 0.5544403 |  |  | 550 | 0.254556
|  |  |  | 1.70112 | 0.5841169 |  |  | 560 | 0.267498
|  |  |  | 1.79935 | 0.5989553 |  |  | 570 | 0.286071
|  |  |  | 1.8998 | 0.612763 |  |  | 580 | 0.302711
|  |  |  | 2.00027 | 0.6302811 |  |  | 590 | 0.317418
|  |  |  | 2.10073 | 0.6416152 |  |  | 600 | 0.32599
|  |  |  | 2.20119 | 0.658721 |  |  | 610 | 0.327588
|  |  |  | 2.29941 | 0.6694366 |  |  | 620 | 0.32969
|  |  |  | 2.39987 | 0.684275 |  |  | 630 | 0.328851
|  |  |  | 2.50033 | 0.6980827 |  |  | 640 | 0.331625
|  |  |  | 2.60079 | 0.7277593 |  |  | 650 | 0.335408
|  |  |  | 2.70125 | 0.7417731 |  |  | 660 | 0.339863
|  |  |  | 2.79948 | 0.7586729 |  |  | 670 | 0.342385
|  |  |  | 2.89994 | 0.7714499 |  |  | 680 | 0.339025
|  |  |  | 3.0004 | 0.7844331 |  |  | 690 | 0.33222
|  |  |  | 3.10086 | 0.7992713 |  |  | 700 | 0.321969
|  |  |  | 3.20132 | 0.8141097 |  |  | 710 | 0.313062
|  |  |  | 3.29955 | 0.8275051 |  |  | 720 | 0.300459
|  |  |  | 3.40001 | 0.8439926 |  |  | 730 | 0.289956
|  |  |  | 3.50047 | 0.8646027 |  |  | 740 | 0.277856
|  |  |  | 3.60093 | 0.8693404 |  |  | 750 | 0.268529
|  |  |  | 3.70139 | 0.8854154 |  |  | 760 | 0.260127
|  |  |  | 3.79962 | 0.8994295 |  |  | 770 | 0.250885
|  |  |  | 3.90008 | 0.9142676 |  |  | 780 | 0.24097
|  |  |  | 4.70153 | 0.9284877 |  |  | 790 | 0.230467
|  |  |  | 4.79976 | 0.9420888 |  |  | 800 | 0.217527
|  |  |  | 4.90022 | 0.9581647 |  |  | 810 | 0.205091
|  |  |  | 5.00068 | 0.970735 |  |  | 820 | 0.188958
|  |  |  | 5.10114 | 0.985161 |  |  | 830 | 0.175766
|  |  |  | 5.19936 | 1 |  |  | 840 | 0.161986
|  |  |  | 5.29982 | 1.015044 |  |  | 850 | 0.149214
|  |  |  | 5.40028 |  |  |  | 860 | 0.137114
|  |  |  | 5.50074 |  |  |  | 870 | 0.126527
|  |  |  | 5.6012 |  |  |  | 880 | 0.114343
|  |  |  | 5.69943 |  |  |  | 890 | 0.104176
|  |  |  | 5.79989 |  |  |  | 900 | 0.0951861
|  |  |  | 5.90035 |  |  |  | 910 | 0.0856074
|  |  |  | 6.00081 |  |  |  | 920 | 0.0768692
|  |  |  | 6.10127 |  |  |  | 930 | 0.0687191
|  |  |  | 6.1995 |  |  |  | 940 | 0.0600648
|  |  |  | 6.29996 |  |  |  | 950 | 0.0532593
|  |  |  | 6.40042 |  |  |  | 960 | 0.0454454
|  |  |  | 6.50088 |  |  |  | 970 | 0.0387239
|  |  |  | 6.60134 |  |  |  | 980 | 0.0327587
|  |  |  | 6.69957 |  |  |  | 990 | 0.0272977
|  |  |  | 6.80003 |  |  |  | 1000 | 0.0227611
|  |  |  | 6.90049 |  |  |  | 1010 | 0.0184766
|  |  |  | 7.00095 |  |  |  | 1020 | 0.0145282
|  |  |  | 7.10141 |  |  |  | 1030 | 0.0107479
|  |  |  | 7.19964 |  |  |  | 1040 | 0.00814405
|  |  |  | 7.3001 |  |  |  | 1050 | 0.00579232
|  |  |  | 7.40056 |  |  |  | 1060 | 0.00402881
|  |  |  | 7.50102 |  |  |  | 1070 | 0.00327371
|  |  |  | 7.60148 |  |  |  | 1080 | 0.00293877
|  |  |  | 7.6997 |  |  |  | 1090 | 0.0022677
|  |  |  | 7.80016 |  |  |  | 1100 | 0.00310924
7.90063
8.00109
8.10155
8.19977
8.30023
8.40069
8.50115
8.60161
8.69984
8.8003
8.90076
9.80044
9.9009
10.0014
10.1018
10.2
10.2983
10.3987
10.4992
10.5997
10.7001
10.7983
11.7003
11.7985
11.8989
11.9994
12.0999
12.2003
12.2986
12.399
12.4995
12.5999
12.7004
12.7986
13.7988
13.8992
13.9997
14.1001
14.2006
14.2988
14.3993
14.4997
14.6002
14.7007
14.7989
14.8994
14.9998
15.1003
15.799
15.8995
16
16.1004
16.1986
16.2991
16.3996
16.5
16.6005
16.6987
16.7992
16.8996
17.0001
17.8998
18.0002
18.1007
18.1989
18.2994
18.3998
18.5003
18.6008
18.699
18.7994
18.8999
19.0004
19.1008
19.199
19.2995
19.4
19.5004
19.6009
19.6991
19.7996
19.9
20.0005